## Sheet1
segment | pulse | OCV_time | OCV | pulse_current | R0 | R1 | R2 | C1 | C2 | SOC | Type | R0_ma | R1_ma | R2_ma | C1_ma | C2_ma
1 | 1 | 809 | 3.3416 | 2.4973 | 0.007480598 | 0.002998139 | 0.003442344 | 362.2111 | 10285.71 | 95.99923 | charge | 0.007450522 | 0.002782148 | 0.003389706 | 1083.279 | 10702
1 | 3 | 1742 | 3.3512 | 4.9971 | 0.007420445 | 0.002566157 | 0.003337067 | 446.641 | 10358.51 | 96.87955 | charge | 0.007454477 | 0.002159142 | 0.003252756 | 870.6878 | 10608.2
1 | 5 | 2695 | 3.3599 | 9.9994 | 0.007462388 | 0.0009131292 | 0.002978857 | 2440.986 | 11461.79 | 97.55677 | charge | 0.007414474 | 0.002457445 | 0.003259765 | 756.6291 | 10765.34
2 | 1 | 809 | 3.339 | 2.4973 | 0.007360589 | 0.003893048 | 0.003463371 | 232.9132 | 10326.78 | 95.7353 | charge | 0.007461143 | 0.002669043 | 0.003188949 | 1217.581 | 11390.46
2 | 3 | 1742 | 3.3486 | 4.9971 | 0.007560454 | 0.00320095 | 0.00312462 | 300.394 | 11393.88 | 96.65537 | charge | 0.007414462 | 0.002631619 | 0.003066038 | 1211.256 | 11443.26
2 | 5 | 2695 | 3.3576 | 9.9968 | 0.007322343 | 0.0008008571 | 0.002610124 | 2666.97 | 13411.35 | 97.38835 | charge | 0.007481134 | 0.002275817 | 0.003047945 | 781.8565 | 11537.08
3 | 1 | 809 | 3.3378 | 2.4973 | 0.007560605 | 0.002825645 | 0.003409092 | 415.0155 | 10622.49 | 95.60969 | charge | 0.007474467 | 0.002280416 | 0.002998077 | 1273.027 | 12418.7
3 | 3 | 1742 | 3.3478 | 4.9971 | 0.007540452 | 0.003214745 | 0.002975015 | 293.9894 | 11930.89 | 96.58431 | charge | 0.00751448 | 0.002258489 | 0.002931638 | 1298.767 | 12258.42
3 | 5 | 2695 | 3.3572 | 9.9968 | 0.007442382 | 0.0007350756 | 0.002410808 | 2688.767 | 14734.91 | 97.3583 | charge | 0.007527814 | 0.002224622 | 0.00291251 | 828.8881 | 11952.62
4 | 1 | 809 | 3.3102 | 2.4973 | 0.007600608 | 0.002724045 | 0.003351707 | 429.0899 | 10592.44 | 73.02483 | charge | 0.007574483 | 0.002260436 | 0.00290927 | 1355.403 | 12701.08
4 | 3 | 1742 | 3.3216 | 4.9971 | 0.007680461 | 0.003322188 | 0.002965294 | 317.5781 | 11882.36 | 75.50771 | charge | 0.00756448 | 0.00223344 | 0.002944119 | 1367.504 | 12525.9
4 | 5 | 2695 | 3.3363 | 9.9968 | 0.007412372 | 0.0006540858 | 0.002515356 | 3047.591 | 14364.8 | 95.44924 | charge | 0.007551146 | 0.002359743 | 0.002913033 | 888.3275 | 12122.1
5 | 1 | 809 | 3.2977 | 2.4973 | 0.007560605 | 0.003102954 | 0.003258449 | 354.4941 | 11054.98 | 68.37647 | charge | 0.007504476 | 0.002321406 | 0.002852037 | 1411.637 | 13236.53
5 | 3 | 1742 | 3.3082 | 4.9971 | 0.007540452 | 0.003207179 | 0.002782306 | 292.8844 | 12715.92 | 72.67135 | charge | 0.007507168 | 0.002328639 | 0.002747062 | 1413 | 13011.93
5 | 5 | 2695 | 3.3193 | 9.9994 | 0.007420445 | 0.0006757833 | 0.002200432 | 3045.639 | 16164.57 | 74.71623 | charge | 0.007560505 | 0.002295404 | 0.002791861 | 875.0486 | 12723.28
6 | 1 | 809 | 3.2957 | 2.4973 | 0.007720618 | 0.003003249 | 0.003392845 | 324.3904 | 10759.38 | 66.96249 | charge | 0.007587173 | 0.002211028 | 0.002813755 | 1430.027 | 13706.6
6 | 3 | 1742 | 3.3063 | 4.9971 | 0.007620457 | 0.002954052 | 0.002847989 | 357.8348 | 12921.52 | 72.24777 | charge | 0.007627176 | 0.002192644 | 0.002823969 | 1438.632 | 13323.39
6 | 5 | 2695 | 3.3174 | 9.9968 | 0.007540452 | 0.0006206309 | 0.002231072 | 3129.388 | 15971.6 | 74.22917 | charge | 0.007613841 | 0.002214591 | 0.002826773 | 894.9319 | 12657.86
7 | 1 | 809 | 3.2931 | 2.4973 | 0.007680614 | 0.003069091 | 0.003401259 | 335.9059 | 10799.87 | 64.50225 | charge | 0.007600507 | 0.002208929 | 0.002811087 | 1438.144 | 13786.45
7 | 3 | 1742 | 3.3053 | 4.9971 | 0.007580455 | 0.002937065 | 0.00280093 | 327.1406 | 12836.91 | 71.97663 | charge | 0.007580506 | 0.00221269 | 0.002799228 | 1438.097 | 13319.61
7 | 5 | 2695 | 3.3174 | 9.9968 | 0.007480449 | 0.0006319135 | 0.002195495 | 3040.452 | 16402.35 | 74.22917 | charge | 0.007580506 | 0.002195508 | 0.002816801 | 878.8679 | 12721.18
8 | 1 | 809 | 3.2656 | 2.4973 | 0.007680614 | 0.003017547 | 0.003453978 | 357.5971 | 10587.32 | 31.97656 | charge | 0.007653844 | 0.002186433 | 0.002811102 | 1361.34 | 13809.21
8 | 3 | 1742 | 3.2812 | 4.9971 | 0.007800468 | 0.002909838 | 0.002783832 | 333.2436 | 12979.47 | 37.39905 | charge | 0.007687836 | 0.00218217 | 0.002822291 | 1789.767 | 14990.31
8 | 5 | 2695 | 3.2985 | 9.9968 | 0.007582426 | 0.0006191264 | 0.002229062 | 2748.269 | 16240.01 | 68.8677 | charge | 0.007817806 | 0.001393894 | 0.002309611 | 1256.967 | 13760.18
8 | 7 | 3672 | 3.3179 | 18.7856 | 0.008070525 | 0.0006527165 | 0.001915938 | 2469.274 | 18742.37 | 74.34524 | charge | 0.007871196 | 0.001368663 | 0.002568811 | 1245.276 | 14206.16
9 | 1 | 809 | 3.2323 | 2.4973 | 0.007960637 | 0.002834148 | 0.003561434 | 376.451 | 10251.71 | 22.59517 | charge | 0.007945229 | 0.002226967 | 0.002774805 | 1737.971 | 14813.67
9 | 3 | 1742 | 3.2491 | 4.9971 | 0.007804527 | 0.003194037 | 0.002847042 | 299.1443 | 12817.26 | 27.40195 | charge | 0.00775252 | 0.002212074 | 0.00289937 | 1843.795 | 15332.25
9 | 5 | 2695 | 3.266 | 9.9968 | 0.007492398 | 0.0006080359 | 0.002289634 | 2796.715 | 16017.02 | 32.05635 | charge | 0.007784149 | 0.00144509 | 0.002349255 | 1420.097 | 13621.7
9 | 7 | 3671 | 3.2869 | 19.9987 | 0.008055524 | 0.0005331962 | 0.00191109 | 3277.391 | 18832.87 | 48.38789 | charge | 0.007769514 | 0.001396679 | 0.002582956 | 1412.928 | 14234.71
10 | 1 | 809 | 3.212 | 2.4973 | 0.007760621 | 0.003048806 | 0.003548144 | 350.786 | 10189.66 | 17.19607 | charge | 0.007898872 | 0.002161547 | 0.002737444 | 1918.781 | 14878.69
10 | 3 | 1742 | 3.2267 | 4.9971 | 0.007880473 | 0.002902638 | 0.002753097 | 340.6062 | 13316.73 | 21.0775 | charge | 0.007770518 | 0.002190087 | 0.002859959 | 2053.212 | 15298.86
10 | 5 | 2695 | 3.2415 | 9.9968 | 0.00767046 | 0.0006188175 | 0.002278637 | 2828.406 | 16037.19 | 25.16725 | charge | 0.007853818 | 0.001340837 | 0.002343848 | 1470.235 | 13341.87
10 | 7 | 3632 | 3.2608 | 19.9987 | 0.008010521 | 0.0005010555 | 0.001999811 | 3468.869 | 18117.83 | 30.94973 | charge | 0.007880539 | 0.001363897 | 0.002754323 | 1449.841 | 13763
11 | 1 | 809 | 3.1916 | 2.4973 | 0.007960637 | 0.002971819 | 0.00398452 | 362.5057 | 9047.91 | 12.35245 | charge | 0.007911887 | 0.002326909 | 0.002985206 | 1960.906 | 14489.95
11 | 3 | 1742 | 3.2108 | 4.9971 | 0.007764503 | 0.003507852 | 0.002971287 | 248.8175 | 12295.34 | 16.89346 | charge | 0.007825874 | 0.002358556 | 0.003037141 | 2030.716 | 15017.81
11 | 5 | 2690 | 3.229 | 9.9994 | 0.007752481 | 0.0005959977 | 0.002155615 | 2895.934 | 16951.46 | 21.69764 | charge | 0.007910483 | 0.001542194 | 0.002352425 | 1402.116 | 12904.36
11 | 6 | 3583 | 3.2457 | 19.9987 | 0.008214466 | 0.0005227319 | 0.001930374 | 3177.454 | 18676.53 | 26.3875 | charge | 0.008229215 | 0.001484809 | 0.002872674 | 1398.094 | 13020.12
12 | 1 | 809 | 2.9904 | 2.4973 | 0.008720698 | 0.003335696 | 0.004532031 | 325.8694 | 7550.543 | 5.064291 | charge | 0.008445223 | 0.002333608 | 0.003362915 | 1926.643 | 12889.94
12 | 3 | 1733 | 3.0236 | 4.9971 | 0.008400504 | 0.003142394 | 0.00362634 | 342.3979 | 9626.74 | 5.330407 | charge | 0.008600574 | 0.002398954 | 0.003744312 | 1963.182 | 12195.61
12 | 4 | 2588 | 3.0681 | 9.9968 | 0.008680521 | 0.0007187728 | 0.003074564 | 2891.56 | 11644.44 | 6.055968 | charge | 0.008583487 | 0.001478671 | 0.003118529 | 1659.614 | 10575.38
12 | 5 | 3429 | 3.1378 | 20.0013 | 0.008669436 | 0.0005748462 | 0.002654684 | 3078.628 | 13479.8 | 8.188177 | charge | 0.008674979 | 0.0006468095 | 0.002864624 | 2104.195 | 11583.66