## Sheet1
segment | pulse | OCV_time | OCV | pulse_current | R0 | R1 | R2 | C1 | C2 | SOC | Type | R0_ma | R1_ma | R2_ma | C1_ma | C2_ma
0 | 0 | 402 | 3.4056 | -2.4972 | 0.008072573 | 0.00356021 | 0.005560238 | 505.4845 | 11414.25 | 99.5891 | discharge | 0.008200653 | 0.00219903 | 0.004138319 | 3417.422 | 22322.69
0 | 1 | 1237 | 3.3296 | -12.4989 | 0.008328733 | 0.0008378499 | 0.0027164 | 4657.696 | 24782.28 | 86.87839 | discharge | 0.008241724 | 0.001737841 | 0.003485967 | 3873.34 | 25040.78
0 | 2 | 2072 | 3.3112 | -25.0004 | 0.008323867 | 0.0008154642 | 0.002181264 | 5089.086 | 30771.54 | 73.18035 | discharge | 0.008352697 | 0.0008298599 | 0.00229524 | 3178.803 | 23841.91
0 | 3 | 3021 | 3.3009 | -37.4993 | 0.00840549 | 0.0008362655 | 0.001988055 | 5241.092 | 33195.06 | 70.21963 | discharge | 0.008094136 | 0.001720546 | 0.002590999 | 3917.973 | 26488.92
1 | 0 | 402 | 3.3252 | -2.4998 | 0.007553051 | 0.003509907 | 0.003603679 | 400.6541 | 19046.4 | 77.3519 | discharge | 0.007957079 | 0.001728386 | 0.00278994 | 3936.158 | 27616.22
1 | 2 | 1322 | 3.3095 | -12.4989 | 0.007912696 | 0.0008389868 | 0.002778086 | 4201.335 | 24649.3 | 72.90905 | discharge | 0.00779254 | 0.001721347 | 0.002878464 | 3807.95 | 28012
1 | 4 | 2258 | 3.2982 | -25.0004 | 0.007911873 | 0.0008151465 | 0.002253626 | 4748.624 | 30418.78 | 68.68716 | discharge | 0.007929128 | 0.0008489347 | 0.002355838 | 2856.253 | 24695.78
1 | 6 | 3218 | 3.2898 | -37.4993 | 0.007962815 | 0.0008926708 | 0.002035802 | 4448.046 | 32750.45 | 59.81715 | discharge | 0.007742641 | 0.001540627 | 0.0027331 | 3533.451 | 25647.49
2 | 0 | 402 | 3.3228 | -2.4972 | 0.007353235 | 0.002914065 | 0.003909873 | 482.6066 | 16613.97 | 76.03053 | discharge | 0.007745582 | 0.00156003 | 0.002967496 | 3584.137 | 26707.23
2 | 2 | 1322 | 3.3046 | -12.4989 | 0.007920697 | 0.0008733549 | 0.002956812 | 3786.642 | 23804.97 | 71.76287 | discharge | 0.007720602 | 0.00153771 | 0.003051393 | 3578.853 | 27040.57
2 | 4 | 2258 | 3.2904 | -25.0004 | 0.007887874 | 0.0008257098 | 0.002287493 | 4454.764 | 29948 | 60.83917 | discharge | 0.007942462 | 0.0008510226 | 0.002435686 | 2791.199 | 23604.14
2 | 6 | 3218 | 3.2817 | -37.4993 | 0.008018816 | 0.000854003 | 0.002062753 | 4722.206 | 32085.45 | 37.72883 | discharge | 0.007846556 | 0.001597345 | 0.00287395 | 3320.319 | 24922.9
3 | 0 | 402 | 3.3201 | -2.4972 | 0.007632978 | 0.003112322 | 0.004271604 | 509.7778 | 15568.31 | 74.96329 | discharge | 0.007878832 | 0.001648515 | 0.003116677 | 3388.868 | 26165.55
3 | 2 | 1322 | 3.2948 | -12.4989 | 0.007984703 | 0.0009792201 | 0.003015675 | 3128.207 | 23207.77 | 66.20591 | discharge | 0.007861851 | 0.001650343 | 0.003179432 | 3183.648 | 26492.1
3 | 4 | 2258 | 3.2783 | -25.0004 | 0.007967873 | 0.0008594871 | 0.002251016 | 4129.386 | 30018.23 | 35.7542 | discharge | 0.008046465 | 0.0009448872 | 0.002448422 | 2327.109 | 23360.41
3 | 6 | 3218 | 3.2699 | -37.4993 | 0.008186819 | 0.0009959545 | 0.002078574 | 3428.661 | 31580.74 | 32.88151 | discharge | 0.007902581 | 0.001718038 | 0.002765458 | 2879.832 | 25175.67
4 | 0 | 402 | 3.2925 | -2.4972 | 0.007553051 | 0.003298672 | 0.003966783 | 439.5131 | 16426.98 | 63.79986 | discharge | 0.007932193 | 0.001781419 | 0.002929604 | 2836.433 | 26379.51
4 | 2 | 1322 | 3.2739 | -12.4989 | 0.008056709 | 0.00104963 | 0.002743454 | 3273.392 | 24644.64 | 33.97754 | discharge | 0.007933876 | 0.001819434 | 0.002990055 | 2695.195 | 26574.38
4 | 4 | 2258 | 3.2636 | -25.0004 | 0.008191869 | 0.00111 | 0.002259927 | 2911.214 | 29226.93 | 31.57249 | discharge | 0.008118465 | 0.001079996 | 0.002374365 | 2088.53 | 23508.29
4 | 6 | 3218 | 3.257 | -37.4993 | 0.008106818 | 0.001080358 | 0.002119714 | 3423.193 | 30992.57 | 29.86848 | discharge | 0.008043827 | 0.001997843 | 0.002817552 | 2553.409 | 24578.49
5 | 0 | 402 | 3.2825 | -2.4998 | 0.007832794 | 0.003803172 | 0.004073013 | 395.3378 | 16250.34 | 38.28742 | discharge | 0.008012108 | 0.002046834 | 0.003101171 | 2437.461 | 24880.31
5 | 2 | 1322 | 3.2648 | -12.4989 | 0.008096713 | 0.001256971 | 0.003110784 | 2763.907 | 21777.95 | 31.81665 | discharge | 0.008068458 | 0.002125204 | 0.003246096 | 2413.468 | 24463.46
5 | 4 | 2258 | 3.2528 | -25.0004 | 0.008275868 | 0.001315468 | 0.00255449 | 2693.655 | 26153.77 | 28.53672 | discharge | 0.008177577 | 0.001307556 | 0.00269033 | 1811.096 | 21299.58
5 | 6 | 3218 | 3.2446 | -37.4993 | 0.008160152 | 0.001350229 | 0.002405714 | 2791.248 | 27142.67 | 26.06459 | discharge | 0.008116247 | 0.00209157 | 0.00309149 | 2259.603 | 22122.65
6 | 0 | 402 | 3.279 | -2.4998 | 0.00791272 | 0.003609015 | 0.004314266 | 411.3305 | 15173.18 | 36.11194 | discharge | 0.008123201 | 0.002125171 | 0.003352166 | 2176.224 | 22555.24
6 | 2 | 1322 | 3.2572 | -12.4989 | 0.00829673 | 0.00141627 | 0.003336518 | 2637.876 | 20365.68 | 29.93315 | discharge | 0.008169773 | 0.002200686 | 0.003470634 | 2038.073 | 22302.09
6 | 4 | 2258 | 3.242 | -25.0004 | 0.008299867 | 0.001576775 | 0.002761117 | 2347.01 | 23940.89 | 25.31078 | discharge | 0.008285139 | 0.001608496 | 0.002909831 | 1614.379 | 19814.29
6 | 6 | 3218 | 3.2312 | -37.4993 | 0.008258821 | 0.001832444 | 0.002631857 | 2002.901 | 24888.02 | 22.29484 | discharge | 0.008114477 | 0.002204818 | 0.003295076 | 1998.8 | 20589.47
7 | 0 | 402 | 3.2746 | -2.4998 | 0.007784742 | 0.003205237 | 0.004492253 | 672.7766 | 14703.65 | 34.2127 | discharge | 0.008100096 | 0.002257545 | 0.003536366 | 1867.302 | 20879.91
7 | 2 | 1322 | 3.2496 | -12.4989 | 0.008256727 | 0.001734954 | 0.003484987 | 2333.436 | 19049.1 | 27.55334 | discharge | 0.008132445 | 0.002325464 | 0.003648161 | 1764.342 | 20725.06
7 | 4 | 2258 | 3.2324 | -25.0004 | 0.008355866 | 0.002036201 | 0.002967243 | 1980.384 | 21817.9 | 22.62254 | discharge | 0.008310027 | 0.002025209 | 0.003081974 | 1437.267 | 18382.78
7 | 6 | 3218 | 3.2191 | -37.4993 | 0.008317489 | 0.002304472 | 0.002793692 | 1832.212 | 23166.61 | 19.04717 | discharge | 0.008168716 | 0.002905112 | 0.003554729 | 1702.058 | 18848.64
8 | 0 | 402 | 3.2449 | -2.4972 | 0.007832794 | 0.004374665 | 0.004903253 | 367.5266 | 13176.66 | 26.15242 | discharge | 0.008159672 | 0.002998348 | 0.003850174 | 1592.927 | 18892.08
8 | 2 | 1322 | 3.221 | -12.4989 | 0.008328733 | 0.002315908 | 0.003853577 | 1996.729 | 17032.96 | 19.55296 | discharge | 0.00820713 | 0.00313434 | 0.004033223 | 1501.891 | 18377.89
8 | 4 | 2258 | 3.2012 | -25.0004 | 0.008459865 | 0.002712446 | 0.003342839 | 1787.785 | 19266.29 | 14.64134 | discharge | 0.008425585 | 0.002810783 | 0.00344939 | 1218.16 | 16073.14
8 | 6 | 3218 | 3.185 | -37.4993 | 0.008488158 | 0.003403996 | 0.003151755 | 1525.201 | 19246.93 | 10.97499 | discharge | 0.008260272 | 0.003468569 | 0.00398262 | 1493.794 | 16265.48
9 | 0 | 402 | 3.2076 | -2.4998 | 0.007832794 | 0.004289264 | 0.005453266 | 413.5603 | 11642.86 | 16.10764 | discharge | 0.00823523 | 0.003607898 | 0.004365797 | 1391.621 | 15649.2
9 | 2 | 1322 | 3.1783 | -12.4989 | 0.008384738 | 0.003130435 | 0.004492371 | 1745.695 | 14138.36 | 10.0893 | discharge | 0.008247132 | 0.003875266 | 0.004755727 | 1323.922 | 14401.75
9 | 4 | 2258 | 3.1592 | -25.0004 | 0.008523864 | 0.004206098 | 0.004321545 | 1485.863 | 13951.57 | 9.11975 | discharge | 0.008456698 | 0.004105113 | 0.004457757 | 1113.946 | 12772.66
9 | 6 | 3218 | 3.1432 | -36.8319 | 0.008461491 | 0.004978806 | 0.004559354 | 1449.29 | 13029.03 | 8.410164 | discharge | 0.008352643 | 0.004478961 | 0.004894424 | 1350.06 | 12711.44
10 | 0 | 402 | 3.1874 | -2.4998 | 0.008072573 | 0.004251981 | 0.005802374 | 475.3219 | 11101.46 | 11.43359 | discharge | 0.0082956 | 0.004340136 | 0.005292804 | 1280.984 | 11943.8
10 | 2 | 1322 | 3.1592 | -12.4989 | 0.008352735 | 0.003789622 | 0.005516686 | 1594.131 | 11336.77 | 9.11975 | discharge | 0.008295058 | 0.00439575 | 0.005728402 | 1284.43 | 11863.86
10 | 4 | 2258 | 3.131 | -25.0004 | 0.008459865 | 0.005145647 | 0.005866147 | 1400.315 | 10300.17 | 7.920909 | discharge | 0.008455809 | 0.004622505 | 0.005262474 | 1106.12 | 11174.03
10 | 6 | 3191 | 3.1284 | -36.2431 | 0.008554826 | 0.004932248 | 0.00440459 | 1503.095 | 13551.86 | 7.822287 | discharge | 0.0083491 | 0.004790178 | 0.005606641 | 1297.372 | 10759.26
11 | 0 | 402 | 3.1543 | -2.4998 | 0.00803261 | 0.004292639 | 0.006549186 | 557.736 | 9579.884 | 8.894091 | discharge | 0.008300056 | 0.004645509 | 0.005900799 | 1269.137 | 10060.86
11 | 2 | 1322 | 3.0889 | -12.4989 | 0.008312732 | 0.004711641 | 0.00674862 | 1431.585 | 9027.597 | 6.556724 | discharge | 0.008320401 | 0.004953144 | 0.006909541 | 1123.66 | 9708.007
11 | 4 | 2254 | 3.0128 | -23.97 | 0.008615862 | 0.005855152 | 0.007430818 | 1452.954 | 7844.813 | 5.219702 | discharge | 0.008480254 | 0.005052253 | 0.007184 | 1057.305 | 8310.998
12 | 0 | 402 | 2.9219 | -2.4998 | 0.008512169 | 0.004589965 | 0.007372561 | 672.9297 | 8535.885 | 5.131163 | discharge | 0.008682939 | 0.005574948 | 0.007929806 | 1182.197 | 7993.776
12 | 2 | 1314 | 2.7795 | -11.7046 | 0.008920785 | 0.006279728 | 0.008986039 | 1171.318 | 6566.81 | 7.00944 | discharge | 0.008716477 | 0.005434847 | 0.0081793 | 1099.067 | 7649.169