## Sheet1
segment | pulse | OCV_time | OCV | pulse_current | R0 | R1 | R2 | C1 | C2 | SOC | Type
0 | 0 | 402 | 3.4056 | -2.4972 | 0.008072573 | 0.00356021 | 0.005560238 | 505.4845 | 11414.25 | 99.5891 | discharge
0 | 1 | 1237 | 3.3296 | -12.4989 | 0.008328733 | 0.0008378499 | 0.0027164 | 4657.696 | 24782.28 | 86.87839 | discharge
0 | 2 | 2072 | 3.3112 | -25.0004 | 0.008323867 | 0.0008154642 | 0.002181264 | 5089.086 | 30771.54 | 73.18035 | discharge
0 | 3 | 3021 | 3.3009 | -37.4993 | 0.00840549 | 0.0008362655 | 0.001988055 | 5241.092 | 33195.06 | 70.21963 | discharge
1 | 0 | 402 | 3.3252 | -2.4998 | 0.007553051 | 0.003509907 | 0.003603679 | 400.6541 | 19046.4 | 77.3519 | discharge
1 | 1 | 809 | 3.3416 | 2.4973 | 0.007480598 | 0.002998139 | 0.003442344 | 362.2111 | 10285.71 | 95.99923 | charge
1 | 2 | 1322 | 3.3095 | -12.4989 | 0.007912696 | 0.0008389868 | 0.002778086 | 4201.335 | 24649.3 | 72.90905 | discharge
1 | 3 | 1742 | 3.3512 | 4.9971 | 0.007420445 | 0.002566157 | 0.003337067 | 446.641 | 10358.51 | 96.87955 | charge
1 | 4 | 2258 | 3.2982 | -25.0004 | 0.007911873 | 0.0008151465 | 0.002253626 | 4748.624 | 30418.78 | 68.68716 | discharge
1 | 5 | 2695 | 3.3599 | 9.9994 | 0.007462388 | 0.0009131292 | 0.002978857 | 2440.986 | 11461.79 | 97.55677 | charge
1 | 6 | 3218 | 3.2898 | -37.4993 | 0.007962815 | 0.0008926708 | 0.002035802 | 4448.046 | 32750.45 | 59.81715 | discharge
2 | 0 | 402 | 3.3228 | -2.4972 | 0.007353235 | 0.002914065 | 0.003909873 | 482.6066 | 16613.97 | 76.03053 | discharge
2 | 1 | 809 | 3.339 | 2.4973 | 0.007360589 | 0.003893048 | 0.003463371 | 232.9132 | 10326.78 | 95.7353 | charge
2 | 2 | 1322 | 3.3046 | -12.4989 | 0.007920697 | 0.0008733549 | 0.002956812 | 3786.642 | 23804.97 | 71.76287 | discharge
2 | 3 | 1742 | 3.3486 | 4.9971 | 0.007560454 | 0.00320095 | 0.00312462 | 300.394 | 11393.88 | 96.65537 | charge
2 | 4 | 2258 | 3.2904 | -25.0004 | 0.007887874 | 0.0008257098 | 0.002287493 | 4454.764 | 29948 | 60.83917 | discharge
2 | 5 | 2695 | 3.3576 | 9.9968 | 0.007322343 | 0.0008008571 | 0.002610124 | 2666.97 | 13411.35 | 97.38835 | charge
2 | 6 | 3218 | 3.2817 | -37.4993 | 0.008018816 | 0.000854003 | 0.002062753 | 4722.206 | 32085.45 | 37.72883 | discharge
3 | 0 | 402 | 3.3201 | -2.4972 | 0.007632978 | 0.003112322 | 0.004271604 | 509.7778 | 15568.31 | 74.96329 | discharge
3 | 1 | 809 | 3.3378 | 2.4973 | 0.007560605 | 0.002825645 | 0.003409092 | 415.0155 | 10622.49 | 95.60969 | charge
3 | 2 | 1322 | 3.2948 | -12.4989 | 0.007984703 | 0.0009792201 | 0.003015675 | 3128.207 | 23207.77 | 66.20591 | discharge
3 | 3 | 1742 | 3.3478 | 4.9971 | 0.007540452 | 0.003214745 | 0.002975015 | 293.9894 | 11930.89 | 96.58431 | charge
3 | 4 | 2258 | 3.2783 | -25.0004 | 0.007967873 | 0.0008594871 | 0.002251016 | 4129.386 | 30018.23 | 35.7542 | discharge
3 | 5 | 2695 | 3.3572 | 9.9968 | 0.007442382 | 0.0007350756 | 0.002410808 | 2688.767 | 14734.91 | 97.3583 | charge
3 | 6 | 3218 | 3.2699 | -37.4993 | 0.008186819 | 0.0009959545 | 0.002078574 | 3428.661 | 31580.74 | 32.88151 | discharge
4 | 0 | 402 | 3.2925 | -2.4972 | 0.007553051 | 0.003298672 | 0.003966783 | 439.5131 | 16426.98 | 63.79986 | discharge
4 | 1 | 809 | 3.3102 | 2.4973 | 0.007600608 | 0.002724045 | 0.003351707 | 429.0899 | 10592.44 | 73.02483 | charge
4 | 2 | 1322 | 3.2739 | -12.4989 | 0.008056709 | 0.00104963 | 0.002743454 | 3273.392 | 24644.64 | 33.97754 | discharge
4 | 3 | 1742 | 3.3216 | 4.9971 | 0.007680461 | 0.003322188 | 0.002965294 | 317.5781 | 11882.36 | 75.50771 | charge
4 | 4 | 2258 | 3.2636 | -25.0004 | 0.008191869 | 0.00111 | 0.002259927 | 2911.214 | 29226.93 | 31.57249 | discharge
4 | 5 | 2695 | 3.3363 | 9.9968 | 0.007412372 | 0.0006540858 | 0.002515356 | 3047.591 | 14364.8 | 95.44924 | charge
4 | 6 | 3218 | 3.257 | -37.4993 | 0.008106818 | 0.001080358 | 0.002119714 | 3423.193 | 30992.57 | 29.86848 | discharge
5 | 0 | 402 | 3.2825 | -2.4998 | 0.007832794 | 0.003803172 | 0.004073013 | 395.3378 | 16250.34 | 38.28742 | discharge
5 | 1 | 809 | 3.2977 | 2.4973 | 0.007560605 | 0.003102954 | 0.003258449 | 354.4941 | 11054.98 | 68.37647 | charge
5 | 2 | 1322 | 3.2648 | -12.4989 | 0.008096713 | 0.001256971 | 0.003110784 | 2763.907 | 21777.95 | 31.81665 | discharge
5 | 3 | 1742 | 3.3082 | 4.9971 | 0.007540452 | 0.003207179 | 0.002782306 | 292.8844 | 12715.92 | 72.67135 | charge
5 | 4 | 2258 | 3.2528 | -25.0004 | 0.008275868 | 0.001315468 | 0.00255449 | 2693.655 | 26153.77 | 28.53672 | discharge
5 | 5 | 2695 | 3.3193 | 9.9994 | 0.007420445 | 0.0006757833 | 0.002200432 | 3045.639 | 16164.57 | 74.71623 | charge
5 | 6 | 3218 | 3.2446 | -37.4993 | 0.008160152 | 0.001350229 | 0.002405714 | 2791.248 | 27142.67 | 26.06459 | discharge
6 | 0 | 402 | 3.279 | -2.4998 | 0.00791272 | 0.003609015 | 0.004314266 | 411.3305 | 15173.18 | 36.11194 | discharge
6 | 1 | 809 | 3.2957 | 2.4973 | 0.007720618 | 0.003003249 | 0.003392845 | 324.3904 | 10759.38 | 66.96249 | charge
6 | 2 | 1322 | 3.2572 | -12.4989 | 0.00829673 | 0.00141627 | 0.003336518 | 2637.876 | 20365.68 | 29.93315 | discharge
6 | 3 | 1742 | 3.3063 | 4.9971 | 0.007620457 | 0.002954052 | 0.002847989 | 357.8348 | 12921.52 | 72.24777 | charge
6 | 4 | 2258 | 3.242 | -25.0004 | 0.008299867 | 0.001576775 | 0.002761117 | 2347.01 | 23940.89 | 25.31078 | discharge
6 | 5 | 2695 | 3.3174 | 9.9968 | 0.007540452 | 0.0006206309 | 0.002231072 | 3129.388 | 15971.6 | 74.22917 | charge
6 | 6 | 3218 | 3.2312 | -37.4993 | 0.008258821 | 0.001832444 | 0.002631857 | 2002.901 | 24888.02 | 22.29484 | discharge
7 | 0 | 402 | 3.2746 | -2.4998 | 0.007784742 | 0.003205237 | 0.004492253 | 672.7766 | 14703.65 | 34.2127 | discharge
7 | 1 | 809 | 3.2931 | 2.4973 | 0.007680614 | 0.003069091 | 0.003401259 | 335.9059 | 10799.87 | 64.50225 | charge
7 | 2 | 1322 | 3.2496 | -12.4989 | 0.008256727 | 0.001734954 | 0.003484987 | 2333.436 | 19049.1 | 27.55334 | discharge
7 | 3 | 1742 | 3.3053 | 4.9971 | 0.007580455 | 0.002937065 | 0.00280093 | 327.1406 | 12836.91 | 71.97663 | charge
7 | 4 | 2258 | 3.2324 | -25.0004 | 0.008355866 | 0.002036201 | 0.002967243 | 1980.384 | 21817.9 | 22.62254 | discharge
7 | 5 | 2695 | 3.3174 | 9.9968 | 0.007480449 | 0.0006319135 | 0.002195495 | 3040.452 | 16402.35 | 74.22917 | charge
7 | 6 | 3218 | 3.2191 | -37.4993 | 0.008317489 | 0.002304472 | 0.002793692 | 1832.212 | 23166.61 | 19.04717 | discharge
8 | 0 | 402 | 3.2449 | -2.4972 | 0.007832794 | 0.004374665 | 0.004903253 | 367.5266 | 13176.66 | 26.15242 | discharge
8 | 1 | 809 | 3.2656 | 2.4973 | 0.007680614 | 0.003017547 | 0.003453978 | 357.5971 | 10587.32 | 31.97656 | charge
8 | 2 | 1322 | 3.221 | -12.4989 | 0.008328733 | 0.002315908 | 0.003853577 | 1996.729 | 17032.96 | 19.55296 | discharge
8 | 3 | 1742 | 3.2812 | 4.9971 | 0.007800468 | 0.002909838 | 0.002783832 | 333.2436 | 12979.47 | 37.39905 | charge
8 | 4 | 2258 | 3.2012 | -25.0004 | 0.008459865 | 0.002712446 | 0.003342839 | 1787.785 | 19266.29 | 14.64134 | discharge
8 | 5 | 2695 | 3.2985 | 9.9968 | 0.007582426 | 0.0006191264 | 0.002229062 | 2748.269 | 16240.01 | 68.8677 | charge
8 | 6 | 3218 | 3.185 | -37.4993 | 0.008488158 | 0.003403996 | 0.003151755 | 1525.201 | 19246.93 | 10.97499 | discharge
8 | 7 | 3672 | 3.3179 | 18.7856 | 0.008070525 | 0.0006527165 | 0.001915938 | 2469.274 | 18742.37 | 74.34524 | charge
9 | 0 | 402 | 3.2076 | -2.4998 | 0.007832794 | 0.004289264 | 0.005453266 | 413.5603 | 11642.86 | 16.10764 | discharge
9 | 1 | 809 | 3.2323 | 2.4973 | 0.007960637 | 0.002834148 | 0.003561434 | 376.451 | 10251.71 | 22.59517 | charge
9 | 2 | 1322 | 3.1783 | -12.4989 | 0.008384738 | 0.003130435 | 0.004492371 | 1745.695 | 14138.36 | 10.0893 | discharge
9 | 3 | 1742 | 3.2491 | 4.9971 | 0.007804527 | 0.003194037 | 0.002847042 | 299.1443 | 12817.26 | 27.40195 | charge
9 | 4 | 2258 | 3.1592 | -25.0004 | 0.008523864 | 0.004206098 | 0.004321545 | 1485.863 | 13951.57 | 9.11975 | discharge
9 | 5 | 2695 | 3.266 | 9.9968 | 0.007492398 | 0.0006080359 | 0.002289634 | 2796.715 | 16017.02 | 32.05635 | charge
9 | 6 | 3218 | 3.1432 | -36.8319 | 0.008461491 | 0.004978806 | 0.004559354 | 1449.29 | 13029.03 | 8.410164 | discharge
9 | 7 | 3671 | 3.2869 | 19.9987 | 0.008055524 | 0.0005331962 | 0.00191109 | 3277.391 | 18832.87 | 48.38789 | charge
10 | 0 | 402 | 3.1874 | -2.4998 | 0.008072573 | 0.004251981 | 0.005802374 | 475.3219 | 11101.46 | 11.43359 | discharge
10 | 1 | 809 | 3.212 | 2.4973 | 0.007760621 | 0.003048806 | 0.003548144 | 350.786 | 10189.66 | 17.19607 | charge
10 | 2 | 1322 | 3.1592 | -12.4989 | 0.008352735 | 0.003789622 | 0.005516686 | 1594.131 | 11336.77 | 9.11975 | discharge
10 | 3 | 1742 | 3.2267 | 4.9971 | 0.007880473 | 0.002902638 | 0.002753097 | 340.6062 | 13316.73 | 21.0775 | charge
10 | 4 | 2258 | 3.131 | -25.0004 | 0.008459865 | 0.005145647 | 0.005866147 | 1400.315 | 10300.17 | 7.920909 | discharge
10 | 5 | 2695 | 3.2415 | 9.9968 | 0.00767046 | 0.0006188175 | 0.002278637 | 2828.406 | 16037.19 | 25.16725 | charge
10 | 6 | 3191 | 3.1284 | -36.2431 | 0.008554826 | 0.004932248 | 0.00440459 | 1503.095 | 13551.86 | 7.822287 | discharge
10 | 7 | 3632 | 3.2608 | 19.9987 | 0.008010521 | 0.0005010555 | 0.001999811 | 3468.869 | 18117.83 | 30.94973 | charge
11 | 0 | 402 | 3.1543 | -2.4998 | 0.00803261 | 0.004292639 | 0.006549186 | 557.736 | 9579.884 | 8.894091 | discharge
11 | 1 | 809 | 3.1916 | 2.4973 | 0.007960637 | 0.002971819 | 0.00398452 | 362.5057 | 9047.91 | 12.35245 | charge
11 | 2 | 1322 | 3.0889 | -12.4989 | 0.008312732 | 0.004711641 | 0.00674862 | 1431.585 | 9027.597 | 6.556724 | discharge
11 | 3 | 1742 | 3.2108 | 4.9971 | 0.007764503 | 0.003507852 | 0.002971287 | 248.8175 | 12295.34 | 16.89346 | charge
11 | 4 | 2254 | 3.0128 | -23.97 | 0.008615862 | 0.005855152 | 0.007430818 | 1452.954 | 7844.813 | 5.219702 | discharge
11 | 5 | 2690 | 3.229 | 9.9994 | 0.007752481 | 0.0005959977 | 0.002155615 | 2895.934 | 16951.46 | 21.69764 | charge
11 | 6 | 3583 | 3.2457 | 19.9987 | 0.008214466 | 0.0005227319 | 0.001930374 | 3177.454 | 18676.53 | 26.3875 | charge
12 | 0 | 402 | 2.9219 | -2.4998 | 0.008512169 | 0.004589965 | 0.007372561 | 672.9297 | 8535.885 | 5.131163 | discharge
12 | 1 | 809 | 2.9904 | 2.4973 | 0.008720698 | 0.003335696 | 0.004532031 | 325.8694 | 7550.543 | 5.064291 | charge
12 | 2 | 1314 | 2.7795 | -11.7046 | 0.008920785 | 0.006279728 | 0.008986039 | 1171.318 | 6566.81 | 7.00944 | discharge
12 | 3 | 1733 | 3.0236 | 4.9971 | 0.008400504 | 0.003142394 | 0.00362634 | 342.3979 | 9626.74 | 5.330407 | charge
12 | 4 | 2588 | 3.0681 | 9.9968 | 0.008680521 | 0.0007187728 | 0.003074564 | 2891.56 | 11644.44 | 6.055968 | charge
12 | 5 | 3429 | 3.1378 | 20.0013 | 0.008669436 | 0.0005748462 | 0.002654684 | 3078.628 | 13479.8 | 8.188177 | charge